## Shell_Fatigue
Seat shell cyclic fatigue — internal test program TP-07
Load 1,100 N at 1 Hz; test stops at failure or at 200,000 cycles (runout). Target: 120,000 cycles.
sample_id | material | batch | cycles_to_failure | failure_mode | runout | test_date | technician
S-01 | PP-GF30 virgin | B1-1 | 178400 | crack at rear mounting boss | N | 2026-03-03 | J. Kowalczyk
S-02 | PP-GF30 virgin | B1-1 | 165200 | crack at rear mounting boss | N | 2026-03-04 | M. Nowak
S-03 | PP-GF30 virgin | B1-1 | 190100 | crack at front edge rib | N | 2026-03-05 | J. Kowalczyk
S-04 | PP-GF30 virgin | B1-2 | 171800 | crack at rear mounting boss | N | 2026-03-06 | M. Nowak
S-05 | PP-GF30 virgin | B1-2 | 183600 | crack at front edge rib | N | 2026-03-07 | J. Kowalczyk
S-06 | PP-GF30 virgin | B1-2 | 168900 | crack at rear mounting boss | N | 2026-03-08 | M. Nowak
S-07 | rPP-50 | B2-1 | 151200 | crack at rear mounting boss | N | 2026-03-09 | J. Kowalczyk
S-08 | rPP-50 | B2-1 | 139800 | crack at rear mounting boss | N | 2026-03-10 | M. Nowak
S-09 | rPP-50 | B2-1 | 147600 | crack at front edge rib | N | 2026-03-11 | J. Kowalczyk
S-10 | rPP-50 | B2-2 | 158300 | crack at rear mounting boss | N | 2026-03-12 | M. Nowak
S-11 | rPP-50 | B2-2 | 142900 | crack at rear mounting boss | N | 2026-03-13 | J. Kowalczyk
S-12 | rPP-50 | B2-2 | 149700 | crack at front edge rib | N | 2026-03-14 | M. Nowak
S-13 | rPP-100 | B3-1 | 98700 | crack at rear mounting boss | N | 2026-03-15 | J. Kowalczyk
S-14 | rPP-100 | B3-1 | 121400 | crack at front edge rib | N | 2026-03-16 | M. Nowak
S-15 | rPP-100 | B3-1 | 88300 | delamination at weld line | N | 2026-03-17 | J. Kowalczyk
S-16 | rPP-100 | B3-2 | 112600 | crack at rear mounting boss | N | 2026-03-18 | M. Nowak
S-17 | rPP-100 | B3-2 | 131900 | crack at front edge rib | N | 2026-03-19 | J. Kowalczyk
S-18 | rPP-100 | B3-2 | 94100 | delamination at weld line | N | 2026-03-20 | M. Nowak
S-19 | PA11-GF bio | B4-1 | 200000 | runout (no failure) | Y | 2026-03-21 | J. Kowalczyk
S-20 | PA11-GF bio | B4-1 | 196300 | crack at rear mounting boss | N | 2026-03-22 | M. Nowak
S-21 | PA11-GF bio | B4-1 | 200000 | runout (no failure) | Y | 2026-03-23 | J. Kowalczyk
S-22 | PA11-GF bio | B4-2 | 200000 | runout (no failure) | Y | 2026-03-24 | M. Nowak
S-23 | PA11-GF bio | B4-2 | 188500 | crack at front edge rib | N | 2026-03-25 | J. Kowalczyk
S-24 | PA11-GF bio | B4-2 | 200000 | runout (no failure) | Y | 2026-03-26 | M. Nowak

## Material_Properties
material | description | recycled_content_pct | cost_usd_per_kg | co2e_kg_per_kg | density_g_cm3 | shell_mass_kg
PP-GF30 virgin | Polypropylene, 30% glass fibre, virgin | 0 | 2.1 | 2.9 | 1.14 | 1.35
rPP-50 | PP-GF30 with 50% post-consumer recycled PP | 50 | 2.25 | 1.9 | 1.15 | 1.35
rPP-100 | PP-GF30 with 100% post-consumer recycled PP | 100 | 2.45 | 1 | 1.16 | 1.4
PA11-GF bio | Bio-based polyamide 11, glass filled | 0 | 7.8 | 2.4 | 1.26 | 1.2

## Foam
option | density_kg_m3 | compression_set_pct | recycled_content_pct | cost_usd_per_seat
PU-45 virgin | 45 | 6.5 | 0 | 4.9
PU-45 R30 | 45 | 7.8 | 30 | 5.35
PU-55 R30 | 55 | 5.9 | 30 | 6.1